## Environment
| T [°C] | RH [%]
| 22.2 | 32
| 22.3 | 31
| 21.5 | 34
| 21.2 | 26
| 21.8 | 26
| 21.7 | 25
| 22 | 25
| 21.8 | 25
| 22 | 26
mean | 21.83333 | 27.77778
std | 0.3231787 | 3.325918

## A
NOTE | acero occhiolinato (maple) - noticeable bending (2mm vs 3mm thickness)
PLATE AL | [5 empty] | PLATE AR
# | L [mm] | W [mm] | h [mm] | weight [g] |  | # | L [mm] | W [mm] | h [mm] | weight [g]
1 | 582 | 216 | 3 | 268 |  | 1 | 581 | 217 | 3 | 266
2 | 582 | 216 | 3 | 268 |  | 2 | 581 | 217 | 3 | 268
3 | 582 | 216 | 2.5 | 268 |  | 3 | 581 | 217 | 3 | 268
4 | 582 | 217 | 2.5 | 268 |  | 4 | 581 | 217 | 3 | 268
5 | 582 | 217 | 3 | 268 |  | 5 | 581 | 217 | 3 | 268
6 | 582 | 217 | 2.5 | 268 |  | 6 | 581 | 217 | 3 | 268
7 | 582 | 217 | 3 | 266 |  | 7 | 581 | 217 | 3 | 270
8 | 582 | 217 | 3 | 266 |  | 8 | 581 | 217 | 3 | 270
[5 empty] | density | [5 empty] | density
mean | 582 | 216.625 | 2.8125 | 267.5 | 754 | mean | 581 | 217 | 3 | 268.25 | 709
std | 0 | 0.4841229 | 0.2420615 | 0.8660254 |  | std | 0 | 0 | 0 | 1.198958
582 | 216.625 | 2.8125 | 754
581 | 217 | 3 | 709
582.5 | 227.125 | 3 | 605
581.5 | 226.25 | 2.925 | 627
580.5 | 209 | 3 | 732
581.375 | 208.75 | 3 | 726

## B
NOTE | mogano (mahogany), irregular geometry
PLATE BL | [5 empty] | PLATE BR
# | L [mm] | W [mm] | h [mm] | weight [g] |  | # | L [mm] | W [mm] | h [mm] | weight [g]
1 | 581 | 227 | 3 | 240 |  | 1 | 580 | 226 | 2.7 | 242
2 | 581 | 228 | 3 | 240 |  | 2 | 580 | 226 | 2.7 | 242
3 | 582 | 227 | 3 | 238 |  | 3 | 581 | 226 | 3 | 240
4 | 582 | 227 | 3 | 240 |  | 4 | 581 | 226 | 3 | 242
5 | 583 | 227 | 3 | 240 |  | 5 | 582 | 226 | 3 | 240
6 | 583 | 227 | 3 | 242 |  | 6 | 582 | 226 | 3 | 242
7 | 584 | 227 | 3 | 242 |  | 7 | 583 | 227 | 3 | 240
8 | 584 | 227 | 3 | 240 |  | 8 | 583 | 227 | 3 | 242
[5 empty] | density | [5 empty] | density
mean | 582.5 | 227.125 | 3 | 240.25 | 605 | mean | 581.5 | 226.25 | 2.925 | 241.25 | 627
std | 1.118034 | 0.3307189 | 0 | 1.198958 |  | std | 1.118034 | 0.4330127 | 0.1299038 | 0.9682458

## C
NOTE | noce (walnut)
PLATE CL | [5 empty] | PLATE CR
# | L [mm] | W [mm] | h [mm] | weight [g] |  | # | L [mm] | W [mm] | h [mm] | weight [g]
1 | 581 | 209 | 3 | 266 |  | 1 | 581 | 209 | 3 | 264
2 | 580 | 209 | 3 | 266 |  | 2 | 581 | 209 | 3 | 266
3 | 580 | 209 | 3 | 268 |  | 3 | 581 | 209 | 3 | 266
4 | 580 | 209 | 3 | 268 |  | 4 | 581 | 209 | 3 | 264
5 | 580 | 209 | 3 | 264 |  | 5 | 581 | 209 | 3 | 264
6 | 581 | 209 | 3 | 266 |  | 6 | 582 | 209 | 3 | 264
7 | 581 | 209 | 3 | 266 |  | 7 | 582 | 208 | 3 | 262
8 | 581 | 209 | 3 | 268 |  | 8 | 582 | 208 | 3 | 266
mean | 580.5 | 209 | 3 | 266.5 | 732 | mean | 581.375 | 208.75 | 3 | 264.5 | 726
std | 0.5 | 0 | 0 | 1.322876 |  | std | 0.4841229 | 0.4330127 | 0 | 1.322876