## Specimens
FRF measurements on guitar plates - 15/11/21
[5 empty] | Sample 1L | [5 empty] | Volume | density |  | Sample 1R
Specimen labeling |  |  |  |  | #acquisition | Length [mm] | Width [mm] | Thickness [mm] |  | Weight [g] |  |  |  | #acquisition | Length [mm] | Width [mm] | Thickness [mm] |  | Weight [g] | Volume | density
[5 empty] | 1 | 579 | 217 | 4.7 | 4.8 | 236 |  |  |  | 1 | 579 | 217 | 4.5 | 4.6 | 248
| #L |  |  | #R | 2 | 580 | 217 | 4.8 | 5 | 236 |  |  |  | 2 | 580 | 217 | 4.5 | 4.6 | 248
|  | Guitar Shape |  |  | 3 | 580 | 217 | 4.8 | 4.8 | 236 |  |  |  | 3 | 580 | 217 | 4.5 | 4.5 | 248
[5 empty] | 4 | 580 | 217 | 4.6 | 4.8 | 236 |  |  |  | 4 | 580 | 211 | 4.7 | 4.5 | 248
[5 empty] | 5 | 580 | 199 | 5 | 4.8 | 236 |  |  |  | 5 | 580 | 195 | 4.7 | 4.7 | 248
[5 empty] | mean | 579.8 | 213.4 | 4.81 |  | 236 | 595138.0292 | 0.0003965467 | 4.118734 | mean | 579.8 | 211.4 | 4.58 |  | 248 | 561369.3176 | 0.0004417769 | 4.458934
[5 empty] | std | 0.4 | 7.2 | 0.1135782 |  | 0 | 24512.15 | 1.63327e-05 |  | std | 0.4 | 8.52291 | 0.08717798 |  | 0 | 25031.09 | 1.969854e-05
[5 empty] | notes | irregular external edge (bottom-left corner) |  |  |  |  | 4.118734 | 4.118734 |  | notes | irregular external edge (bottom-right corner) |  |  |  |  | 4.458934 | 4.458934
| Left plate |  | Right Plate
[5 empty] | Sample 2L | [8 empty] | Sample 2R
[5 empty] | #acquisition | Length [mm] | Width [mm] | Thickness [mm] |  | Weight [g] |  |  |  | #acquisition | Length [mm] | Width [mm] | Thickness [mm] |  | Weight [g]
[5 empty] | 1 | 579 | 209 | 4.9 | 5.2 | 256 |  |  |  | 1 | 580 | 217 | 4.7 | 4.5 | 258
[5 empty] | 2 | 580 | 217 | 5.1 | 5 | 256 |  |  |  | 2 | 580 | 217 | 4.5 | 4.5 | 256
[5 empty] | 3 | 580 | 217 | 5 | 4.9 | 256 |  |  |  | 3 | 580 | 217 | 4.8 | 4.9 | 256
[5 empty] | 4 | 580 | 217 | 4.9 | 4.8 | 256 |  |  |  | 4 | 580 | 217 | 4.8 | 4.9 | 258
[5 empty] | 5 | 580 | 217 | 4.8 | 5.1 | 256 |  |  |  | 5 | 580 | 217 | 4.6 | 4.7 | 256
[5 empty] | mean | 579.8 | 215.4 | 4.97 |  | 256 | 620697.9324 | 0.0004124389 | 2.954619 | mean | 580 | 217 | 4.69 |  | 256.8 | 590283.4 | 0.0004350453 | 3.249078
[5 empty] | std | 0.4 | 3.2 | 0.1268858 |  | 0 | 18339.26 | 1.2186e-05 |  | std | 0 | 0 | 0.1513275 |  | 0.9797959 | 19046.07 | 1.413496e-05
[5 empty] | notes | irregular external edge (top-left corner) |  |  |  |  | 2.954619 | 2.954619 |  | notes | irregular external edge (top-right and bottom-right corners, opposite face) |  |  |  |  | 3.226598 | 3.249078
[5 empty] | Sample 3L | [8 empty] | Sample 3R
[5 empty] | #acquisition | Length [mm] | Width [mm] | Thickness [mm] |  | Weight [g] |  |  |  | #acquisition | Length [mm] | Width [mm] | Thickness [mm] |  | Weight [g]
[5 empty] | 1 | 579 | 211 | 4.1 | 4 | 236 |  |  |  | 1 | 577 | 212 | 5 | 5 | 254
[5 empty] | 2 | 580 | 218 | 4.2 | 4.2 | 234 |  |  |  | 2 | 580 | 219 | 4.6 | 5 | 254
[5 empty] | 3 | 580 | 219 | 4 | 4.2 | 236 |  |  |  | 3 | 580 | 219 | 4.7 | 4.9 | 252
[5 empty] | 4 | 581 | 219 | 4.3 | 4.3 | 236 |  |  |  | 4 | 580 | 219 | 5 | 4.8 | 254
[5 empty] | 5 | 580 | 219 | 4.1 | 4.1 | 234 |  |  |  | 5 | 580 | 219 | 4.9 | 4.8 | 252
[5 empty] | mean | 580 | 217.2 | 4.15 |  | 235.2 | 522800.4 | 0.0004498849 | 2.889803 | mean | 579.4 | 217.6 | 4.87 |  | 253.2 | 613997.1328 | 0.0004123798 | 3.078975
[5 empty] | std | 0.6324555 | 3.1241 | 0.1024695 |  | 0.9797959 | 14950.1 | 1.300079e-05 |  | std | 1.2 | 2.8 | 0.1345362 |  | 0.9797959 | 18754.92 | 1.269707e-05
[5 empty] | notes | irregular external edge (in width, top-left corner) |  |  |  |  | 2.859619 | 2.889803 |  | notes | irregular external edge (top-right corner) |  |  |  |  | 3.054562 | 3.078975
[5 empty] | Sample 4L | [8 empty] | Sample 4R
[5 empty] | #acquisition | Length [mm] | Width [mm] | Thickness [mm] |  | Weight [g] |  |  |  | #acquisition | Length [mm] | Width [mm] | Thickness [mm] |  | Weight [g]
[5 empty] | 1 | 574 | 209 | 4.5 | 4.7 | 226 |  |  |  | 1 | 576 | 199 | 4.3 | 4.2 | 210
[5 empty] | 2 | 576 | 214 | 4.8 | 4.6 | 226 |  |  |  | 2 | 576 | 201 | 4.4 | 4.5 | 212
[5 empty] | 3 | 576 | 219 | 4.6 | 4.4 | 224 |  |  |  | 3 | 577 | 209 | 4.4 | 4.6 | 212
[5 empty] | 4 | 577 | 219 | 4.7 | 4.5 | 226 |  |  |  | 4 | 578 | 219 | 4.2 | 4.5 | 210
[5 empty] | 5 | 577 | 220 | 4.5 | 4.6 | 226 |  |  |  | 5 | 577 | 219 | 4.3 | 4.3 | 212
[5 empty] | mean | 576 | 216.2 | 4.59 |  | 225.6 | 571598.208 | 0.0003946828 | 3.162102 | mean | 576.8 | 209.4 | 4.37 |  | 211.2 | 527816.9904 | 0.0004001387 | 5.02284
[5 empty] | std | 1.095445 | 4.166533 | 0.1135782 |  | 0.8 | 17960.5 | 1.248027e-05 |  | std | 0.7483315 | 8.52291 | 0.1268858 |  | 0.9797959 | 26398.08 | 2.009833e-05
[5 empty] | notes | external edge irregular (thikness up to half length) |  |  |  |  | 3.142155 | 3.162102 |  | notes | external edge irregular (in both dimensions) |  |  |  |  | 5.00137 | 5.02284
[5 empty] | Sample 5L | [8 empty] | Sample 5R
[5 empty] | #acquisition | Length [mm] | Width [mm] | Thickness [mm] |  | Weight [g] |  |  |  | #acquisition | Length [mm] | Width [mm] | Thickness [mm] |  | Weight [g]
[5 empty] | 1 | 581 | 218 | 5.1 | 5.1 | 272 |  |  |  | 1 | 580 | 218 | 5 | 4.8 | 268
[5 empty] | 2 | 581 | 218 | 5.2 | 5.2 | 274 |  |  |  | 2 | 581 | 218 | 4.8 | 4.9 | 270
[5 empty] | 3 | 582 | 218 | 5.1 | 5.1 | 272 |  |  |  | 3 | 582 | 217 | 4.9 | 4.9 | 268
[5 empty] | 4 | 582 | 217 | 5.1 | 4.8 | 272 |  |  |  | 4 | 581 | 217 | 4.8 | 5.1 | 270
[5 empty] | 5 | 581 | 217 | 4.8 | 4.8 | 274 |  |  |  | 5 | 582 | 217 | 4.7 | 5 | 270
[5 empty] | mean | 581.4 | 217.6 | 5.03 |  | 272.8 | 636358.5792 | 0.0004286891 | 3.11643 | mean | 581.2 | 217.4 | 4.89 |  | 269.2 | 617865.5832 | 0.0004356935 | 2.365288
[5 empty] | std | 0.4898979 | 0.4898979 | 0.1552417 |  | 0.9797959 | 19699.53 | 1.33598e-05 |  | std | 0.7483315 | 0.4898979 | 0.1135782 |  | 0.9797959 | 14440.24 | 1.030541e-05
[5 empty] | notes | regular edges |  |  |  |  | 3.095665 | 3.11643 |  | notes | regular edges |  |  |  |  | 2.337117 | 2.365288
420.7277